## tabula-Hydrogen_Potential_2018
Process | Technology | Process temperature (◦C) | Fuel SEC (MWh/t) | Feedstock SEC (MWh/t) | TRL (1–9)
Iron and steel
Crude steel, primary | Blast furnace | 1200–1450 | 3.2 | NaN | 9
| H2-DRI |  | NaN | 1.89 | 8
Metal processing
Casting | NG burner | 1100–1600 | 0.008 | NaN | 9
| H2-burner for process heat |  | 0.028 | NaN | 4–5
Rolling (hot) | NG burner | 700–1250 | 0.67 | NaN | 9
| NG burner | 700–1251 | 0.58-0.61
| NG burner | 700–1252 | 0.35
| H2-burner for process heat |  | 0.67 | NaN | 4–5
Non-ferrous metals
Aluminum, primary | NG burner | 700–950 | 2.1 | NaN | 9
2.2
Melting: 1.3
Casting: 0.6
| H2-burner for process heat |  | 1.9 | NaN | 4–5
Glass
Container glassRecuperative | NG burner | 1450–1650 | 1.61 | NaN | 9
1.28-1.72
| H2-burner in furnace | 1450–1650 | 1.28 | NaN | 4–5
Flat glassRecuperative | NG burner | 1450–1650 | 3.03 | NaN | 9
2.17-2.56
2.58
| H2-burner in furnace | 1450–1650 | 2.17 | NaN | 4–5
Mineral processing
Cement/Clinker | NG burner | 1400–1450 | 0.97 | NaN | 9
0.83-1.25
1.08
| H2-burner in rotary kiln | 1400–1450 | 0.97 | NaN | 4–5
Lime burning | NG burner | 900–1200 | 1.03 | NaN | 9
1.14
| H2-burner in furnace | 900–1200 | 1.03 | NaN | 3–5
Pulp and paper
Board & packaging paper | NG burner | 80–220 | 1.36 | NaN | 9
1.36-1.58
| H2-burner in steam generator | 80–220 | 1.36 | NaN | 8–9
Tissue paper | NG burner | 80–220 | 1.92 | NaN | 9
1.92-2.25
| H2-burner in steam generator | 80–220 | 1.92 | NaN | 8–9
Graphic paper | Ng burner | 80–220 | 2.0 | NaN | 9
2.0-2.33
| H2-burner in steam generator | 80–220 | 2.0 | NaN | 8–9
Recovered Fibers | NG burner | 80–220 | 0.139 | NaN | 9
0.139-0.167
| H2-burner in steam generator | 80–220 | 0.15 | NaN | 8–9
Chemical pulp | NG burner | 130–150 | 3.42 | NaN | 9
2.86-3.42
| H2-burner for process heat | 130–150 | 2.86 | NaN | 8–9
Basic chemicals
Olefins | Steam cracker | 800–950 | Furnace 6.64 | NaN | 9
Boiler: 3.17-3.69
| Methanol-to-Olefins |  | NaN | 17.67 | 8–9
Methanol | H2 from steam reforming | 200–300 | 4.17 | 6.31 | 9
| H2 from electrolysis |  | NaN | 6.31 | 8–9
Ammonia | Steam reforming | 350–550 | 3.14 | 5.92 | 9
2.5-4.61
| H2 from electrolysis |  | NaN | 5.92 | 9
Chlorine diaphragm | NG burner |  | 0.86 | NaN | 9
0.81-1.6
| H2-burner for process heat |  | 0.86 | NaN | 8–9
Chlorine membrane | NG burner for process heat |  | 0.28–0.33 | NaN | 9
| H2-burner for process heat |  | 0.28 | – | 8–9
Refineries
Refinery | H2 for crude oil refining |  | NaN | 0.389–0.639 | 9
| H2 from electrolysis for hydrotreating |  | NaN | NaN | 7–9

## Table 2
Subsector | Process | Method | Technology | Process temperature (◦C) | Fuel SEC (MWh/t) | Feedstock SEC (MWh/t) | TRL (1–9) | checked
Iron and steel | Crude steel, primary | Conventional | Blast furnace | 1200–1450 | 3.2 | NaN | 9 | ok
Iron and steel | Crude steel, primary | H2 alternative | H2-DRI |  | NaN | 1.89 | 8 | ok
Iron and steel - Metal processing | Casting | Conventional | NG burner | 1100–1600 | 0.028 | NaN | 9 | ok
Iron and steel - Metal processing | Casting | H2 alternative | H2-burner for process heat |  | 0.028 | NaN | 4–5
Iron and steel - Metal processing | Rolling (hot) | Conventional | NG burner | 700–1250 | 0.67 | NaN | 9
Iron and steel - Metal processing | Rolling (hot) | Conventional | NG burner | 700–1250 | 0.58-0.61 | NaN | 9
Iron and steel - Metal processing | Rolling (hot) | Conventional | NG burner | 700–1250 | 0.35 | NaN | 9
Iron and steel - Metal processing | Rolling (hot) | H2 alternative | H2-burner for process heat |  | 0.67 | NaN | 4–5
Non-ferrous metals | Aluminum, primary | Conventional | NG burner | 700–950 | 2.1 | NaN | 9
Non-ferrous metals | Aluminum, primary | Conventional | NG burner |  | 2.2 | NaN | 9
Non-ferrous metals | Aluminum, primary | Conventional | NG burner |  | Melting: 1.3 | NaN | 9
Non-ferrous metals | Aluminum, primary | Conventional | NG burner |  | Casting: 0.6 | NaN | 9
Non-ferrous metals | Aluminum, primary | H2 alternative | H2-burner for process heat |  | 1.9 | NaN | 4–5
Glass | Container glassRecuperative | Conventional | NG burner | 1450–1650 | 1.61 | NaN | 9
Glass | Container glassRecuperative | Conventional | NG burner |  | 1.28-1.72 | NaN | 9
Glass | Container glassRecuperative | H2 alternative | H2-burner in furnace | 1450–1650 | 1.28 | NaN | 4–5
Glass | Flat glassRecuperative | Conventional | NG burner | 1450–1650 | 3.03 | NaN | 9
Glass | Flat glassRecuperative | Conventional | NG burner |  | 2.17-2.56 | NaN | 9
Glass | Flat glassRecuperative | Conventional | NG burner |  | 2.58 | NaN | 9
Glass | Flat glassRecuperative | H2 alternative | H2-burner in furnace | 1450–1650 | 2.17 | NaN | 4–5
Mineral processing | Cement/Clinker | Conventional | NG burner | 1400–1450 | 0.97 | NaN | 9
Mineral processing | Cement/Clinker | Conventional | NG burner |  | 0.83-1.25 | NaN | 9
Mineral processing | Cement/Clinker | Conventional | NG burner |  | 1.08 | NaN | 9
Mineral processing | Cement/Clinker | H2 alternative | H2-burner in rotary kiln | 1400–1450 | 0.97 | NaN | 4–5
Mineral processing | Lime burning | Conventional | NG burner | 900–1200 | 1.03 | NaN | 9
Mineral processing | Lime burning | Conventional | NG burner |  | 1.14 | NaN | 9
Mineral processing | Lime burning | H2 alternative | H2-burner in furnace | 900–1200 | 1.03 | NaN | 3–5
Pulp and paper | Board & packaging paper | Conventional | NG burner | 80–220 | 1.36 | NaN | 9
Pulp and paper | Board & packaging paper | Conventional | NG burner |  | 1.36-1.58 | NaN | 9
Pulp and paper | Board & packaging paper | H2 alternative | H2-burner in steam generator | 80–220 | 1.36 | NaN | 8–9
Pulp and paper | Tissue paper | Conventional | NG burner | 80–220 | 1.92 | NaN | 9
Pulp and paper | Tissue paper | Conventional | NG burner |  | 1.92-2.25 | NaN | 9
Pulp and paper | Tissue paper | H2 alternative | H2-burner in steam generator | 80–220 | 1.92 | NaN | 8–9
Pulp and paper | Graphic paper | Conventional | Ng burner | 80–220 | 2.0 | NaN | 9
Pulp and paper | Graphic paper | Conventional | Ng burner |  | 2.0-2.33 | NaN | 9
Pulp and paper | Graphic paper | H2 alternative | H2-burner in steam generator | 80–220 | 2.0 | NaN | 8–9
Pulp and paper | Recovered Fibers | Conventional | NG burner | 80–220 | 0.139 | NaN | 9
Pulp and paper | Recovered Fibers | Conventional | NG burner |  | 0.139-0.167 | NaN | 9
Pulp and paper | Recovered Fibers | H2 alternative | H2-burner in steam generator | 80–220 | 0.15 | NaN | 8–9
Pulp and paper | Chemical pulp | Conventional | NG burner | 130–150 | 3.42 | NaN | 9
Pulp and paper | Chemical pulp | Conventional | NG burner |  | 2.86-3.42 | NaN | 9
Pulp and paper | Chemical pulp | H2 alternative | H2-burner for process heat | 130–150 | 2.86 | NaN | 8–9
Basic chemicals | Olefins | Conventional | Steam cracker | 800–950 | Furnace 6.64 | NaN | 9
Basic chemicals | Olefins | Conventional | Steam cracker |  | Boiler: 3.17-3.69 | NaN | 9
Basic chemicals | Olefins | H2 alternative | Methanol-to-Olefins |  | NaN | 17.67 | 8–9
Basic chemicals | Methanol | Conventional | H2 from steam reforming | 200–300 | 4.17 | 6.31 | 9
Basic chemicals | Methanol | H2 alternative | H2 from electrolysis |  | NaN | 6.31 | 8–9
Basic chemicals | Ammonia | Conventional | Steam reforming | 350–550 | 3.14 | 5.92 | 9
Basic chemicals | Ammonia | Conventional | Steam reforming |  | 2.5-4.61 | NaN | 9
Basic chemicals | Ammonia | H2 alternative | H2 from electrolysis |  | NaN | 5.92 | 9
Basic chemicals | Chlorine diaphragm | Conventional | NG burner |  | 0.86 | NaN | 9
Basic chemicals | Chlorine diaphragm | Conventional | NG burner |  | 0.81-1.6 | NaN | 9
Basic chemicals | Chlorine diaphragm | H2 alternative | H2-burner for process heat |  | 0.86 | NaN | 8–9
Basic chemicals | Chlorine membrane | Conventional | NG burner for process heat |  | 0.28–0.33 | NaN | 9
Basic chemicals | Chlorine membrane | H2 alternative | H2-burner for process heat |  | 0.28 | NaN | 8–9
Refineries | Refinery | Conventional | H2 for crude oil refining |  | NaN | 0.389–0.639 | 9
Refineries | Refinery | H2 alternative | H2 from electrolysis for hydrotreating |  | NaN | NaN | 7–9

## Sheet4
Subsector | Process | Method | Technology | Process temperature (◦C) | Fuel SEC (MWh/t) | Feedstock SEC (MWh/t) | TRL (1–9)
Iron and steel | Crude steel, primary | Conventional | Blast furnace | 1200–1450 | 3.2 | NaN | 9
|  | H2 alternative | H2-DRI |  | NaN | 1.89 | 8
Iron and steel - Metal processing | Casting | Conventional | NG burner | 1100–1600 | 0.028 | NaN | 9
|  | H2 alternative | H2-burner for process heat |  | 0.028 | NaN | 4–5
| Rolling (hot) | Conventional | NG burner | 700–1250 | 0.67 | NaN | 9
|  | H2 alternative | H2-burner for process heat |  | 0.67 | NaN | 4–5
Non-ferrous metals | Aluminum, primary | Conventional | NG burner | 700–950 | 2.1 | NaN | 9
|  | H2 alternative | H2-burner for process heat |  | 1.9 | NaN | 4–5
Glass | Container glassRecuperative | Conventional | NG burner | 1450–1650 | 1.61 | NaN | 9
|  | H2 alternative | H2-burner in furnace | 1450–1650 | 1.28 | NaN | 4–5
| Flat glassRecuperative | Conventional | NG burner | 1450–1650 | 3.03 | NaN | 9
|  | H2 alternative | H2-burner in furnace | 1450–1650 | 2.17 | NaN | 4–5
Mineral processing | Cement/Clinker | Conventional | NG burner | 1400–1450 | 0.97 | NaN | 9
|  | H2 alternative | H2-burner in rotary kiln | 1400–1450 | 0.97 | NaN | 4–5
| Lime burning | Conventional | NG burner | 900–1200 | 1.03 | NaN | 9
|  | H2 alternative | H2-burner in furnace | 900–1200 | 1.03 | NaN | 3–5
Pulp and paper | Board & packaging paper | Conventional | NG burner | 80–220 | 1.36 | NaN | 9
|  | H2 alternative | H2-burner in steam generator | 80–220 | 1.36 | NaN | 8–9
| Tissue paper | Conventional | NG burner | 80–220 | 1.92 | NaN | 9
|  | H2 alternative | H2-burner in steam generator | 80–220 | 1.92 | NaN | 8–9
| Graphic paper | Conventional | Ng burner | 80–220 | 2.0 | NaN | 9
|  | H2 alternative | H2-burner in steam generator | 80–220 | 2.0 | NaN | 8–9
| Recovered Fibers | Conventional | NG burner | 80–220 | 0.139 | NaN | 9
|  | H2 alternative | H2-burner in steam generator | 80–220 | 0.15 | NaN | 8–9
| Chemical pulp | Conventional | NG burner | 130–150 | 3.42 | NaN | 9
|  | H2 alternative | H2-burner for process heat | 130–150 | 2.86 | NaN | 8–9
Basic chemicals | Olefins | Conventional | Steam cracker | 800–950 | Furnace 6.64 | NaN | 9
|  | Conventional | Steam cracker |  | Boiler: 3.17-3.69 | NaN | 9
|  | H2 alternative | Methanol-to-Olefins |  | NaN | 17.67 | 8–9
| Methanol | Conventional | H2 from steam reforming | 200–300 | 4.17 | 6.31 | 9
|  | H2 alternative | H2 from electrolysis |  | NaN | 6.31 | 8–9
| Ammonia | Conventional | Steam reforming | 350–550 | 3.14 | 5.92 | 9
|  | H2 alternative | H2 from electrolysis |  | NaN | 5.92 | 9
| Chlorine diaphragm | Conventional | NG burner |  | 0.86 | NaN | 9
|  | H2 alternative | H2-burner for process heat |  | 0.86 | NaN | 8–9
| Chlorine membrane | Conventional | NG burner for process heat |  | 0.28–0.33 | NaN | 9
|  | H2 alternative | H2-burner for process heat |  | 0.28 | NaN | 8–9
Refineries | Refinery | Conventional | H2 for crude oil refining |  | NaN | 0.389–0.639 | 9
|  | H2 alternative | H2 from electrolysis for hydrotreating |  | NaN | NaN | 7–9

## Table 1
Industrial subsector | Process/Product | Production output in Mt | Fossil energy demand in TWh/a
Iron and steel | Crude steel, primary | 29.6 | 97
Basic Chemicals | Ammonia | 2.9 | 26.2
Basic Chemicals | Methanol | 1.1 | 11.5
Basic Chemicals | Ethylene | 4.7 | 47.9
Basic Chemicals | Other olefins | 4.7
Refineries | Oil products | 131.8 | 61.5
Non-ferrous metals | Aluminum, primary | 0.53 | 4
Metal processing | Casting | 42 | 1.2
Metal processing | Rolling, hot | 36.6 | 18.5
Non-metallic minerals | Container glass | 4.1 | 6.6
Non-metallic minerals | Flat glass | 2.2 | 5.6
Non-metallic minerals | Ceramics | 14.1 | 9
Non-metallic minerals | Cement / Clinker | 24.5 | 11.8
Non-metallic minerals | Lime burning | 6.4
Paper and printing | Board & Packaging paper | 12 | 16.3
Paper and printing | Tissue paper | 1.5 | 2.9
Paper and printing | Graphic paper | 7.7 | 15.4
Paper and printing | Recovered Fibers | 17.2 | 2.6
Paper and printing | Chemical pulp | 1.4 | 4.8

## Table 4
Subsector | Number od Sites | Number of plants | Potential H2 demand TWh/a | H2 use in 2018 TWh/a
Iron and steel | 41 | 132 | 75 | NaN
Crude Steel, primary | 8 | 16 | 56 | NaN
Metal processing | 30 | 89 | 18 | NaN
Casting | 24 | 48 | 0.8 | NaN
Rolling | 16 | 41 | 17.2 | NaN
Non-ferrous metals | 4 | 4 | 3.7 | NaN
Aluminum, primary | 4 | 4 | 3.7 | NaN
Non-metallic minerals | 130 | 131 | 39.1 | NaN
Glass | 46 | 47 | 8.4 | NaN
Container glass | 33 | 34 | 3.6 | NaN
Flat glass | 13 | 13 | 4.8 | NaN
Mineral processing | 84 | 84 | 30.7 | NaN
Cement/clinker | 32 | 32 | 24 | NaN
Lime burning | 52 | 52 | 6.7 | NaN
Pulp and paper | 162 | 322 | 30.5 | NaN
Board & packaging paper | 91 | 130 | 10.3 | NaN
Graphic paper | 45 | 50 | 13 | NaN
Tissue paper | 17 | 26 | 1.9 | NaN
Chemical pulp | 6 | 6 | 3.3 | NaN
Recovered fibers | 83 | 110 | 2 | NaN
Basic chemicals | 30 | 35 | 161 | 18.7
Olefins | 9 | 9 | 135.5 | NaN
Ammonia | 4 | 4 | 17 | 16.9
Methanol | 4 | 4 | 7 | 1.8
Chlorine | 18 | 21 | 1.5 | NaN
Refineries | 16 | 16 | 17.5 | 22.7
Total | 367 | 615 | 326 | 41.4